## Content
This is the online supplementary information for this document:
New Archaeometallurgical Fingerprints of Copper and Slag from Early Iron Age Smelting Sites in Faynan and Timna
Authors: Michael Bode, Moritz Kiderlen, Giorgos Mastrotheodoros, Moritz Jansen, Erez Ben-Yosef, Omri Yagel, Martina Renzi, Eleni Filippaki, Yannis Bassiakos, Anno Hein and Andreas Hauptmann
Table 4: Lead isotope and copper isotope ratios of Faynan samples.
Table 5: Lead isotope and copper isotope ratios of Timna samples.
Table 6: Bulk chemical analysis of Faynan samples (SF-ICP-MS).
Table 7: Bulk chemical analysis of Timna samples (SF-ICP-MS).

## Table 4
Location/site | Type/description | Date | Inv.-no. archeol. | Lab.-no. DBM | LIA | 206Pb/204Pb | 2SE | 207Pb/204Pb | 2SE | 208Pb/204Pb | 2SE | 207Pb/206Pb | 2SE | 208Pb/206Pb | 2SE | CIA | δ65Cu (NIST 976) | 2SE
Faynan 1 | Copper | Roman-Byzantine | JD-1/30 | 5381-21 | DBM | 17.94656 | <0.001 | 15.62287 | <0.001 | 38.05819 | 0.00106602 | 0.8705821 | <0.00001 | 2.120497 | 2.550042e-05 | DBM | -0.03006537 | ±0.01
Faynan 1 | Copper | Roman-Byzantine | JD-1/33 | 5046-22 | [11 empty] | DBM | -0.4332888 | ±0.01
Faynan 5 | Slag | EIA | JD-1/52b | 5224-20 | FIERCE | 17.93806 | 0.001965492 | 15.63104 | 0.002175853 | 38.05814 | 0.005226113 | 0.8713873 | 2.024798e-05 | 2.121641 | 7.209294e-05
Faynan 5 | Copper | EIA | JD-1/53a | 3482-19 | FIERCE | 17.94777 | 0.003177104 | 15.63638 | 0.002928359 | 38.08539 | 0.007559782 | 0.8712126 | 1.857769e-05 | 2.121981 | 8.002689e-05 | DBM | 0.1651425 | ±0.01
Faynan 5 | Slag | EIA | JD-1/53b | 3483-19 | FIERCE | 17.9457 | 0.003150747 | 15.6324 | 0.003012791 | 38.07108 | 0.007903812 | 0.8711191 | 1.821113e-05 | 2.121528 | 7.26304e-05
Faynan 5 | Slag | EIA | JD-1/53c | 3484-19 | FIERCE | 17.95882 | 0.002438264 | 15.63637 | 0.002259336 | 38.09482 | 0.00599463 | 0.8706858 | 1.644318e-05 | 2.121247 | 7.546052e-05
Faynan 5 | Copper | EIA | JD-1/53d | 3485-19 | FIERCE | 17.94774 | 0.002642332 | 15.63928 | 0.002621128 | 38.09115 | 0.006712273 | 0.8713974 | 2.434456e-05 | 2.122388 | 7.468954e-05
Faynan 5 | Copper | EIA | JD-1/53e | 3486-19 | FIERCE | 17.95158 | 0.00306163 | 15.63584 | 0.00270728 | 38.08797 | 0.006658161 | 0.8710009 | 2.147033e-05 | 2.12172 | 9.043463e-05
Faynan 5 | Copper | EIA | JD-1/54a | 3487-19a | FIERCE | 17.96341 | 0.002282728 | 15.63645 | 0.002175845 | 38.09975 | 0.005530629 | 0.87042 | 2.579784e-05 | 2.120854 | 8.862377e-05 | DBM | 0.1883049 | ±0.01
Faynan 5 | Slag | EIA | JD-1/54b | 3487-19b | FIERCE | 17.95032 | 0.001847477 | 15.63762 | 0.001689302 | 38.08966 | 0.004433636 | 0.871158 | 1.919239e-05 | 2.121951 | 9.099817e-05
KeN | Slag | EIA | JD-2/20b | 5222-20 | FIERCE | 17.97355 | 0.00334947 | 15.63623 | 0.003086905 | 38.10307 | 0.007599203 | 0.8699467 | 3.350658e-05 | 2.119927 | 9.260813e-05
KeN | Slag | EIA | JD-2/20c | 5227-20 | FIERCE | 17.98647 | 0.002291656 | 15.63351 | 0.002216537 | 38.1172 | 0.005700782 | 0.8691851 | 2.655574e-05 | 2.119189 | 7.95418e-05
KeN | Slag | EIA | JD-2/20d | 3470-19 | FIERCE | 17.95694 | 0.002183691 | 15.63412 | 0.002043634 | 38.07422 | 0.005005846 | 0.8706416 | 1.849566e-05 | 2.120287 | 5.195737e-05
KeN | Slag | EIA | JD-2/22a | 3464-19 | FIERCE | 17.96797 | 0.001976609 | 15.63277 | 0.001841909 | 38.09368 | 0.004483314 | 0.8700344 | 2.074795e-05 | 2.120047 | 8.728035e-05
KeN | Slag | EIA | JD-2/22b | 3465-19 | FIERCE | 17.97111 | 0.002548216 | 15.63314 | 0.002558938 | 38.08406 | 0.00678933 | 0.8699035 | 2.852009e-05 | 2.119119 | 0.0001448323
KeN | Slag | EIA | JD-2/22c | 3466-19 | FIERCE | 17.95454 | 0.001729767 | 15.6357 | 0.001586896 | 38.08494 | 0.004147262 | 0.870846 | 1.72653e-05 | 2.121184 | 6.480525e-05
KeN | Slag | EIA | JD-2/22d | 3467-19 | FIERCE | 17.94254 | 0.002721649 | 15.6313 | 0.002438206 | 38.06498 | 0.006271572 | 0.8711934 | 1.597682e-05 | 2.121497 | 7.102397e-05
KeN | Slag | EIA | JD-2/22e | 3468-19 | FIERCE | 17.96111 | 0.001866731 | 15.63823 | 0.001722431 | 38.09167 | 0.004612087 | 0.8706745 | 1.972684e-05 | 2.120786 | 9.312553e-05
KeN | Copper | EIA | JD-2/22f | 3469-19 | FIERCE | 17.96353 | 0.002891472 | 15.63679 | 0.002803247 | 38.09904 | 0.007015501 | 0.8704504 | 2.669795e-05 | 2.120851 | 9.960842e-05 | DBM | -0.03289862 | ±0.01
KeN | Copper | EIA | JD-2/23b | 3471-19 | FIERCE | 17.97603 | 0.003009531 | 15.63748 | 0.002623305 | 38.108 | 0.006948243 | 0.8699104 | 1.925219e-05 | 2.119921 | 8.690645e-05 | DBM | 0.02159666 | ±0.01
KeN | Slag | EIA | JD-2/23c | 3472-19 | FIERCE | 17.96633 | 0.002217548 | 15.63643 | 0.00201318 | 38.09857 | 0.004961494 | 0.8703156 | 1.659664e-05 | 2.120526 | 7.797965e-05
KeN | Slag | EIA | JD-2/23d | 3473-19 | FIERCE | 17.95491 | 0.003334075 | 15.62844 | 0.003070098 | 38.07254 | 0.007771247 | 0.8704314 | 1.953034e-05 | 2.120454 | 7.416507e-05
KeN | Copper | EIA | JD-2/23e | 3474-19 | FIERCE | 17.95584 | 0.002293332 | 15.62213 | 0.002214585 | 38.05414 | 0.006164487 | 0.8700432 | 2.233272e-05 | 2.119384 | 9.287284e-05
KeN | Copper | EIA | JD-2/23f | 3475-19 | FIERCE | 17.96027 | 0.003851285 | 15.63923 | 0.003333295 | 38.10301 | 0.008840555 | 0.8707627 | 3.340129e-05 | 2.121499 | 0.0001102959
KeN | Slag | EIA | JD-2/23g | 3476-19 | FIERCE | 17.96015 | 0.002284177 | 15.63452 | 0.001842406 | 38.08767 | 0.004699954 | 0.8704877 | 1.923794e-05 | 2.120608 | 8.226274e-05
KeN | Copper | EIA | JD-2/23h | 3477-19 | FIERCE | 18.00749 | 0.002644926 | 15.64119 | 0.002592405 | 38.14951 | 0.006217018 | 0.8686237 | 1.972334e-05 | 2.11853 | 7.833103e-05
KeN | Copper | EIA | JD-2/27b ¦ 4644 | 5220-20 | FIERCE | 17.97902 | 0.002945976 | 15.63572 | 0.002686715 | 38.11297 | 0.006965523 | 0.8696686 | 1.83463e-05 | 2.119889 | 7.538092e-05 | DBM | -0.00413431 | ±0.01
KeN | Copper | EIA | JD-2/27d | 3480-19 | FIERCE | 17.97223 | 0.002950932 | 15.64443 | 0.002673395 | 38.13512 | 0.00694043 | 0.8704771 | 2.063745e-05 | 2.121879 | 8.528035e-05
KeN | Copper | EIA | JD-2/27d_II | 5388-21 | DBM | 17.95722 | <0.001 | 15.6281 | <0.001 | 38.08785 | 0.001086831 | 0.8703601 | <0.00001 | 2.120927 | 1.591068e-05 | DBM | 0.08631795 | ±0.01
KeN | Copper | EIA | JD-2/27e | 5395-21 | DBM | 17.95959 | <0.001 | 15.62737 | <0.001 | 38.08455 | <0.001 | 0.8702031 | <0.00001 | 2.120441 | 2.562071e-05 | DBM | 0.1611661 | ±0.01
KeN | Copper | EIA | JD-2/27f | 3481-19 | FIERCE | 17.95331 | 0.002918037 | 15.63116 | 0.002625329 | 38.06538 | 0.006584525 | 0.8706521 | 2.085719e-05 | 2.12021 | 8.521184e-05 | DBM | -0.07590871 | ±0.01
KeN | Slag | EIA | JD-2/27x | 3479-19 | FIERCE | 17.96881 | 0.002456167 | 15.63418 | 0.002228186 | 38.08834 | 0.005594494 | 0.8700827 | 1.688163e-05 | 2.119717 | 7.152429e-05
KeN | Slag | EIA | JD-2/37 | 5219-20 | FIERCE | 17.96835 | 0.002335875 | 15.63376 | 0.002272361 | 38.09165 | 0.006355468 | 0.8700864 | 2.222726e-05 | 2.120049 | 8.445025e-05
KeN | Slag | EIA | JD-2/38a | 5214-20 | FIERCE | 17.95238 | 0.002331701 | 15.63315 | 0.00216434 | 38.07973 | 0.005669913 | 0.8708117 | 1.834076e-05 | 2.121132 | 8.932201e-05
KeN | Slag | EIA | JD-2/38b | 5216-20 | FIERCE | 17.95398 | 0.002871545 | 15.63461 | 0.002603364 | 38.08487 | 0.00655272 | 0.8708111 | 1.176979e-05 | 2.121244 | 4.698905e-05
KeN | Slag | EIA | JD-2/38c | 5217-20 | FIERCE | 17.9563 | 0.002760196 | 15.63002 | 0.002464808 | 38.07706 | 0.006298115 | 0.8704411 | 1.673906e-05 | 2.120518 | 7.323395e-05
KeN | Slag | EIA | JD-2/38d | 5218-20 | FIERCE | 17.97908 | 0.00245859 | 15.63717 | 0.002310614 | 38.10813 | 0.006406982 | 0.869738 | 2.239906e-05 | 2.119617 | 8.665693e-05
KeN | Slag | EIA | JD-2/4 | 5223-20 | FIERCE | 17.98175 | 0.00257161 | 15.63576 | 0.002468603 | 38.10591 | 0.006011725 | 0.8695393 | 2.469935e-05 | 2.119209 | 0.000110978
KeN | Slag | EIA | JD-2/41 | 5215-20 | FIERCE | 17.95889 | 0.002627464 | 15.63525 | 0.002543553 | 38.09257 | 0.006474385 | 0.870581 | 2.010257e-05 | 2.121049 | 7.992014e-05
KeJ | Slag | Iron I | JD-11/2 | 5225-20 | FIERCE | 17.97569 | 0.001857884 | 15.63629 | 0.001748548 | 38.10262 | 0.004689079 | 0.869853 | 2.297703e-05 | 2.119671 | 8.751708e-05
KeJ | Copper | Iron I | JD-11/3a | 3462-19 | FIERCE | 17.98401 | 0.00293228 | 15.64421 | 0.002743351 | 38.12274 | 0.006796701 | 0.8699099 | 2.209926e-05 | 2.11979 | 9.488402e-05
KeJ | Copper | Iron I | JD-11/3b | 3463-19 | FIERCE | 17.96516 | 0.00297757 | 15.63486 | 0.002754302 | 38.07027 | 0.00691562 | 0.8702856 | 2.502305e-05 | 2.119092 | 9.086779e-05 | DBM | -0.05032065 | ±0.01
KeJ | Slag | Iron I | JD-11/3c | 3460-19 | FIERCE | 18.02123 | 0.001776382 | 15.6416 | 0.001783867 | 38.15705 | 0.00485059 | 0.8679683 | 1.693224e-05 | 2.117383 | 7.721904e-05
KeJ | Slag | Iron I | JD-11/3d | 3461-19 | FIERCE | 18.00169 | 0.003062158 | 15.63903 | 0.002626785 | 38.14316 | 0.00681057 | 0.8687499 | 2.389769e-05 | 2.118872 | 6.168371e-05
ReN | Copper | EBA II-III | JD-5/11e | 5389-21 | DBM | 17.95021 | <0.001 | 15.62302 | <0.001 | 38.06338 | <0.001 | 0.8704102 | <0.00001 | 2.12036 | 3.943198e-05 | DBM | -0.06375117 | ±0.01
ReN | Copper | EBA II-III | JD-5/11a | 5392-21 | DBM | 17.95154 | <0.001 | 15.62346 | <0.001 | 38.06251 | 0.001022369 | 0.8703754 | <0.00001 | 2.12017 | 2.933033e-05 | DBM | -0.0020643 | ±0.01
ReN | Copper | EBA II-III | JD-5/11b | 5390-21 | DBM | 17.95264 | <0.001 | 15.62416 | <0.001 | 38.06579 | <0.001 | 0.8703642 | <0.00001 | 2.120209 | 3.044684e-05 | DBM | -0.01291182 | ±0.01
ReN | Copper | EBA II-III | JD-5/11d | 5393-21 | DBM | 17.95272 | <0.001 | 15.62337 | <0.001 | 38.06749 | 0.001305696 | 0.870307 | <0.00001 | 2.12029 | 3.514854e-05 | DBM | -0.1128577 | ±0.01
ReN | Copper | EBA II-III | JD-5/11f | 5394-21 | DBM | 17.95877 | <0.001 | 15.63116 | <0.001 | 38.08399 | 0.001047669 | 0.870452 | <0.00001 | 2.1205 | 2.990165e-05 | DBM | -0.4194453 | ±0.01
ReN | Slag | Iron II | JD-5/3a | 5221-20 | FIERCE | 17.95494 | 0.002640653 | 15.6324 | 0.002329185 | 38.08032 | 0.005919055 | 0.8706352 | 2.362683e-05 | 2.120835 | 0.0001002425
ReN | Slag | Iron II | JD-5/3c | 5226-20 | FIERCE | 17.93727 | 0.00223071 | 15.62858 | 0.00215132 | 38.06208 | 0.005588294 | 0.8712742 | 2.329522e-05 | 2.121929 | 8.557248e-05
Qualb Ratiye | Geol. copper ore (MBS) |  | JD-12/2 | 5049-22 | DBM | 18.70511 | <0.001 | 15.67336 | <0.001 | 38.47927 | <0.001 | 0.8379197 | <0.00001 | 2.057163 | 2.05285e-05 | DBM | -0.5974551 | ±0.01
Qualb Ratiye | Geol. copper ore (MBS) |  | JD-12/5b | 5050-22 | DBM | 18.67758 | <0.001 | 15.6727 | <0.001 | 38.76338 | <0.001 | 0.839117 | <0.00001 | 2.07541 | 2.200381e-05 | DBM | -0.8929722 | ±0.01
Qualb Ratiye | Geol. copper ore (MBS) |  | JD-12/5c | 5051-22 | DBM | 18.6775 | <0.001 | 15.66879 | <0.001 | 38.7552 | <0.001 | 0.8389097 | <0.00001 | 2.074957 | 1.70835e-05 | DBM | -0.5063646 | ±0.01
Qualb Ratiye | Geol. copper ore (MBS) |  | JD-12/6a | 5052-22 | DBM | 18.25078 | <0.001 | 15.65019 | <0.001 | 38.35952 | <0.001 | 0.8575052 | <0.00001 | 2.101804 | 1.873019e-05 | DBM | -1.074954 | ±0.01
Qualb Ratiye | Geol. copper ore (MBS) |  | GR-1 | 5047-22 | DBM | 18.67335 | <0.001 | 15.67521 | <0.001 | 38.74716 | 0.001171355 | 0.839433 | <0.00001 | 2.074992 | 2.098782e-05 | DBM | -1.472057 | ±0.01
Qualb Ratiye | Geol. copper ore (MBS) |  | GR-2 | 5048-22 | DBM | 18.67268 | <0.001 | 15.66855 | <0.001 | 38.75246 | <0.001 | 0.8391185 | <0.00001 | 2.075367 | 2.965675e-05 | DBM | -1.197492 | ±0.01
Faynan 9 | Copper | EBA II-III | JD-23/30a | 5382-21 | DBM | 17.93514 | <0.001 | 15.62549 | <0.001 | 38.05626 | 0.001341873 | 0.8712772 | <0.00001 | 2.121734 | 2.389875e-05 | DBM | -0.1931491 | ±0.01
Faynan 9 | Copper | EBA II-III | JD-23/30b | 5386-21 | DBM | 17.94343 | <0.001 | 15.62215 | <0.001 | 38.0533 | 0.001197068 | 0.8706973 | <0.00001 | 2.120596 | 2.823966e-05 | DBM | -0.09302467 | ±0.01
Faynan 9 | Copper | EBA II-III | JD-23/30d | 5391-21 | DBM | 17.94345 | <0.001 | 15.62146 | <0.001 | 38.04908292 | 0.001483442 | 0.8706557 | <0.00001 | 2.120368 | 2.485891e-05 | DBM | -0.1309896 | ±0.01
Faynan 9 | Copper | EBA II-III | JD-23/30f | 5387-21 | DBM | 17.93256 | <0.001 | 15.61924 | <0.001 | 38.03292 | 0.001108944 | 0.8710625 | <0.00001 | 2.120755 | 2.25846e-05 | DBM | -0.06661158 | ±0.01
Faynan 9 | Copper | EBA II-III | JD-23/30h | 5384-21 | DBM | 17.96413 | <0.001 | 15.62425 | <0.001 | 38.07539 | <0.001 | 0.8698063 | <0.00001 | 2.119407 | 2.042839e-05 | DBM | -0.0846436 | ±0.01
Abu Kusheiba | Geol. copper ore (MBS) |  | JD-24/1b | 5054-22 | DBM | 19.14335 | <0.001 | 15.70726 | <0.001 | 39.07377 | 0.001014857 | 0.8205082 | <0.00001 | 2.041113 | 1.727099e-05 | DBM | -0.2604256 | ±0.01
Wadi Abiad | Geol. copper ore (MBS) |  | WA-4 | 5053-22 | DBM | 18.36511 | <0.001 | 15.65596 | <0.001 | 38.47056 | <0.001 | 0.8524855 | <0.00001 | 2.094777 | 1.474323e-05 | DBM | -0.3102474 | ±0.01
BeH, Locus 9 (1993) | Copper chunk | EBA II-III or rather EIA I | JD-31/22e | 5383-21 | DBM | 17.95037 | <0.001 | 15.62086 | <0.001 | 38.04616 | 0.001093058 | 0.8702889 | <0.00001 | 2.119385 | 2.137934e-05 | DBM | -0.04104148 | ±0.01
BeH, Locus 9 (1993) | Copper chunk | EBA II-III or rather EIA I | JD-31/22f | 5385-21 | DBM | 17.95712 | <0.001 | 15.62365 | <0.001 | 38.05758 | 0.00120303 | 0.870115 | <0.00001 | 2.119234 | 2.141572e-05 | DBM | -0.08235625 | ±0.01
BeH, Locus 9 (1993) | Copper chunk | EBA II-III or rather EIA I | JD-31/22n | 5380-21 | DBM | 18.08246 | <0.001 | 15.64009 | <0.001 | 38.20095 | 0.001581096 | 0.8649926 | <0.00001 | 2.112472 | 2.143264e-05 | DBM | -0.837366 | ±0.01
BeH, Locus 9 (1993) | Copper chunk | EBA II-III or rather EIA I | JD-31/22p | 5563-20 | DBM | 17.94743 | <0.001 | 15.62128 | <0.001 | 38.05216 | 0.001595981 | 0.8704503 | <0.00001 | 2.120057 | 3.707335e-05
BeH, Locus 9 (1993) | Copper chunk | EBA II-III or rather EIA I | JD-31/22q | 5564-20 | DBM | 17.95114 | <0.001 | 15.62131 | <0.001 | 38.05508 | 0.001774979 | 0.8702651 | <0.00001 | 2.11978 | 4.011887e-05
BeH, Locus 9 (1993) | Copper chunk | EBA II-III or rather EIA I | JD-31/22r | 5565-20 | DBM | 17.94845 | <0.001 | 15.62165 | <0.001 | 38.05111 | 0.001761766 | 0.8704226 | <0.00001 | 2.119883 | 3.278238e-05
BeH, Locus 9 (1993) | Copper chunk | EBA II-III or rather EIA I | JD-31/22s | 5566-20 | DBM | 17.96141 | <0.001 | 15.62236 | <0.001 | 38.06641 | 0.001489175 | 0.8698237 | <0.00001 | 2.119175 | 3.141613e-05
BeH, Locus 9 (1993) | Copper chunk | EBA II-III or rather EIA I | JD-31/22t | 5567-20 | DBM | 17.94782 | <0.001 | 15.62226 | <0.001 | 38.0558 | 0.0013899 | 0.8704743 | <0.00001 | 2.120193 | 2.949278e-05
BeH, Locus 9 (1993) | Copper chunk | EBA II-III or rather EIA I | JD-31/22u | 5568-20 | DBM | 17.9547 | <0.001 | 15.62333 | <0.001 | 38.06767 | 0.001651702 | 0.8702056 | <0.00001 | 2.120064 | 3.54327e-05
BeH, Locus 9 (1993) | Copper chunk | EBA II-III or rather EIA I | JD-31/22v | 5569-20 | DBM | 17.94993 | <0.001 | 15.62273 | <0.001 | 38.06168 | 0.001741205 | 0.8704113 | <0.00001 | 2.120311 | 3.292718e-05 | DBM | -0.1288832 | ±0.01
BeH, Locus 9 (1993) | Copper chunk | EBA II-III or rather EIA I | JD-31/22w | 5570-20 | DBM | 17.9546 | <0.001 | 15.62152 | <0.001 | 38.04508 | 0.001590553 | 0.8701177 | <0.00001 | 2.11881 | 2.790653e-05 | DBM | -0.05892179 | ±0.01
BeH, Locus 9 (1993) | Copper chunk | EBA II-III or rather EIA I | JD-31/22x | 5571-20 | DBM | 17.94968 | <0.001 | 15.62194 | <0.001 | 38.05784 | 0.001587592 | 0.8703767 | <0.00001 | 2.12011 | 3.106318e-05 | DBM | -0.1236936 | ±0.01
BeH, Locus 9 (1993) | Copper chunk | EBA II-III or rather EIA I | JD-31/22y | 5572-20 | DBM | 17.94797 | <0.001 | 15.62248 | <0.001 | 38.05802 | 0.001898444 | 0.8704946 | <0.00001 | 2.120329 | 3.139898e-05
BeH, Locus 9 (1993) | Copper chunk | EBA II-III or rather EIA I | JD-31/22z | 5573-20 | DBM | 17.9491 | <0.001 | 15.62205 | <0.001 | 38.05601 | 0.001518738 | 0.8704108 | <0.00001 | 2.120075 | 3.095483e-05
BeH, Locus 9 (1993) | Copper chunk | EBA II-III or rather EIA I | JD-31/22aa | 5574-20 | DBM | 17.95725 | <0.001 | 15.62048 | <0.001 | 38.04416 | 0.001390959 | 0.8699249 | <0.00001 | 2.118446 | 3.166704e-05 | DBM | -0.02993087 | ±0.01
BeH, Locus 9 (1993) | Copper chunk | EBA II-III or rather EIA I | JD-31/22ab | 5575-20 | DBM | 17.94785 | <0.001 | 15.62095 | <0.001 | 38.05173 | 0.001424624 | 0.8704228 | <0.00001 | 2.119995 | 2.731612e-05
BeH, Locus 9 (1993) | Copper chunk | EBA II-III or rather EIA I | JD-31/22ac | 5576-20 | DBM | 17.94367 | <0.001 | 15.62071 | <0.001 | 38.04672 | 0.001603013 | 0.8705977 | <0.00001 | 2.120207 | 3.337096e-05
BeH, Locus 9 (1993) | Copper chunk | EBA II-III or rather EIA I | JD-31/22ad | 5577-20 | DBM | 17.97472 | <0.001 | 15.6255 | <0.001 | 38.06693 | 0.001749746 | 0.8693619 | <0.00001 | 2.117639 | 3.418762e-05
BeH, Locus 9 (1993) | Copper chunk | EBA II-III or rather EIA I | JD-31/22ae | 5578-20 | DBM | 17.95758 | <0.001 | 15.626 | <0.001 | 38.06068 | 0.00170346 | 0.870226 | <0.00001 | 2.119346 | 3.701835e-05 | DBM | -0.1012999 | ±0.01
BeH, Locus 9 (1993) | Copper chunk | EBA II-III or rather EIA I | JD-31/22af | 5579-20 | DBM | 17.96763 | <0.001 | 15.62457 | <0.001 | 38.07397 | 0.001519771 | 0.8696476 | <0.00001 | 2.11887 | 3.519003e-05
BeH, Locus 9 (1993) | Copper chunk | EBA II-III or rather EIA I | JD-31/22ag | 5580-20 | DBM | 17.94213 | <0.001 | 15.6172 | <0.001 | 38.03347 | 0.001396488 | 0.8704863 | <0.00001 | 2.119662 | 3.503741e-05 | DBM | -0.1543572 | ±0.01
BeH, Locus 9 (1993) | Copper chunk | EBA II-III or rather EIA I | JD-31/22ah | 5581-20 | DBM | 17.94946 | <0.001 | 15.6211 | <0.001 | 38.04277 | 0.001656846 | 0.8703453 | <0.00001 | 2.119286 | 2.714701e-05 | DBM | -0.09483708 | ±0.01
BeH, Locus 9 (1993) | Copper chunk | EBA II-III or rather EIA I | JD-31/22ai | 5582-20 | DBM | 17.96021 | <0.001 | 15.62386 | <0.001 | 38.0762 | 0.001413575 | 0.8699818 | <0.00001 | 2.119876 | 3.429851e-05

## Table 5
Location/site | Type/description | Estimated date (BC) | Inv.-no. CTV | Lab.-no. DBM | LIA | 206Pb/204Pb | 2SE | 207Pb/204Pb | 2SE | 208Pb/204Pb | 2SE | 207Pb/206Pb | 2SE | 208Pb/206Pb | 2SE | CIA | δ65Cu (NIST 976) | 2SE
2 | Slag | 1300-1150 | LIA012 | 3012-18 | FIERCE | 18.13778 | 0.002691783 | 15.63273 | 0.002318842 | 38.2533 | 0.00596917 | 0.8618983 | 4.487199e-05 | 2.109013 | 0.0001695737
2 | Slag | 1300-1150 | LIA013 | 3013-18 | FIERCE | 17.92155 | 0.002819428 | 15.62291 | 0.002620835 | 38.07099 | 0.006676716 | 0.8717279 | 5.214587e-05 | 2.124244 | 0.0001666664
2 | Slag | 1300-1150 | LIA018 | 3018-18 | FIERCE | 17.96289 | 0.005373341 | 15.62031 | 0.004836223 | 38.09545 | 0.01260284 | 0.8695861 | 3.882191e-05 | 2.12077 | 0.0001607226
3 | Copper chunk | 1200-1100 | LIA004 | 3004-18 | FIERCE | 18.29691 | 0.002232158 | 15.64865 | 0.001921468 | 38.39922 | 0.005050573 | 0.8552735 | 2.571984e-05 | 2.098725 | 0.0001581484
3 | Slag | 1200-1100 | LIA021 | 3021-18 | FIERCE | 17.92167 | 0.003246069 | 15.62396 | 0.003128556 | 38.05762 | 0.006429186 | 0.8718181 | 3.930342e-05 | 2.123735 | 0.0002121177
3 | Slag | 1300-1100 | TIM3-G1-04.3-CP | 4299-16 | FIERCE | 18.24298 | 0.00145672 | 15.68274 | 0.001641119 | 38.40466 | 0.005188353 | 0.8596722 | 3.167672e-05 | 2.105235 | 0.0001412802
3 | Slag | 1300-1100 | TIM3-G2-05-UT | 4293-16 | FIERCE | 18.02221 | 0.002393097 | 15.62964 | 0.002218592 | 38.15805 | 0.005892251 | 0.8672712 | 2.667712e-05 | 2.117342 | 0.000106493
3 | Slag | 1300-1100 | TIM3-G3-06.3-CP | 4300-16 | FIERCE | 17.98333 | 0.00159808 | 15.64775 | 0.001701532 | 38.11772 | 0.00526135 | 0.8701196 | 3.136643e-05 | 2.119569 | 0.0001398008
3 | Slag | 1300-1100 | TIM3-G3-06-UT | 4294-16 | FIERCE | 18.15866 | 0.001153882 | 15.67053 | 0.001367498 | 38.31309 | 0.004276238 | 0.862985 | 2.71553e-05 | 2.109944 | 0.0001095029
3 | Arch. copper ore | 1300-1100 | TIM3-Lay10 | 4287-16 | FIERCE | 18.17147 | 0.002053506 | 15.6375 | 0.001991599 | 38.32348 | 0.005508588 | 0.860569 | 1.946584e-05 | 2.10905 | 9.878749e-05 | DBM | -0.8 | ±0.01
15 | Copper chunk | 1100-1000 | LIA017 | 3017-18 | FIERCE | 18.13621 | 0.001361415 | 15.65276 | 0.001269317 | 38.27387 | 0.003849408 | 0.8630512 | 1.567236e-05 | 2.110348 | 8.071182e-05
15 | Slag | 1100-1000 | LIA020 | 3020-18 | FIERCE | 17.95991 | 0.002081295 | 15.62977 | 0.002170345 | 38.09763 | 0.005594923 | 0.8703016 | 4.989667e-05 | 2.121406 | 0.0001711494
15 | Copper | 1100-1000 | LIA034 | 3034-18 | FIERCE | 17.88854 | 0.0008248131 | 15.62297 | 0.0008580833 | 38.03236 | 0.002155002 | 0.8733613 | 1.42812e-05 | 2.126121 | 5.125951e-05
15 | Copper | 1100-1000 | LIA035 | 3035-18 | FIERCE | 18.14744 | 0.0008666518 | 15.63984 | 0.0009621191 | 38.26211 | 0.002817733 | 0.8618042 | 1.815555e-05 | 2.108388 | 6.465819e-05 | DBM | -0.8749023 | ±0.01
15 | Copper | 1100-1000 | LIA036 | 3036-18 | FIERCE | 18.05331 | 0.001114955 | 15.63093 | 0.001111477 | 38.16482 | 0.003580692 | 0.8658333 | 1.849949e-05 | 2.114019 | 8.168043e-05 | DBM | -1.125978 | ±0.01
15 | Copper chunk | 1100-1000 | LIA040 | 3040-18 | FIERCE | 18.06868 | 0.001564902 | 15.63472 | 0.001645345 | 38.1926 | 0.005172415 | 0.8652726 | 3.30133e-05 | 2.113724 | 0.0001811289
15 | Arch. copper ore | 1100-1000 | TIM15-307 | 4289-16 | FIERCE | 17.97248 | 0.001097116 | 15.62868 | 0.00106905 | 38.10487 | 0.003313093 | 0.8695929 | 1.560658e-05 | 2.120146 | 6.467925e-05 | DBM | -1.09 | ±0.01
15 | Metal | 1100-1000 | TIM15-308_1085 | 4279-16 | FIERCE | 18.21231 | 0.001916828 | 15.77619 | 0.001829041 | 38.54723 | 0.004320874 | 0.8662692 | 1.64919e-05 | 2.116525 | 4.602902e-05
15 | Metal | 1100-1000 | TIM15-308_1105 | 4282-16 | FIERCE | 18.04478 | 0.009983257 | 15.62217 | 0.009237642 | 38.14588 | 0.02261022 | 0.8658393 | 6.357745e-05 | 2.114133 | 0.0001530875
15 | Arch. copper ore | 1100-1000 | TIM15-701 | 4288-16 | FIERCE | 18.1213 | 0.001871922 | 15.63613 | 0.001618934 | 38.24344 | 0.004485839 | 0.862873 | 1.967586e-05 | 2.110386 | 5.833762e-05 | DBM | -0.64 | ±0.01
15 | Metal | 1100-1000 | TIM15-901_11011 | 4277-16 | FIERCE | 18.14947 | 0.001823593 | 15.64263 | 0.001749135 | 38.26795 | 0.00489521 | 0.8618812 | 1.934666e-05 | 2.108507 | 8.688498e-05
30 | Slag with visible prills | 1150-930 | LIA023 | 3023-18 | FIERCE | 17.89882 | 0.001674682 | 15.61992 | 0.001625564 | 38.01374 | 0.005284692 | 0.8726763 | 2.777703e-05 | 2.123798 | 0.0001737654
30 | Slag | 1150-930 | LIA024 | 3024-18 | FIERCE | 18.22904 | 0.003824532 | 15.64209 | 0.003206645 | 38.33813 | 0.008638561 | 0.8580682 | 4.929555e-05 | 2.103051 | 0.0001567535
30 | Slag | 930-800 | LIA026 | 3026-18 | FIERCE | 17.90888 | 0.003571005 | 15.62415 | 0.002662384 | 38.03926 | 0.006750295 | 0.8724355 | 4.288498e-05 | 2.124133 | 0.0002254253
30 | Slag | 930-800 | LIA041 | 3041-18 | FIERCE | 17.90623 | 0.002711479 | 15.62267 | 0.002090018 | 38.03869 | 0.007612248 | 0.872481 | 5.478976e-05 | 2.124327 | 0.0003222069
30 | Slag | 930-800 | LIA042 | 3042-18 | FIERCE | 17.89254 | 0.008305104 | 15.62336 | 0.007159676 | 38.02804 | 0.0174159 | 0.873183 | 6.802748e-05 | 2.12532 | 0.0004206057
30 | Slag | 930-800 | LIA043 | 3043-18 | FIERCE | 17.89348 | 0.004914316 | 15.62265 | 0.003993471 | 38.0248 | 0.009863217 | 0.8730743 | 6.331606e-05 | 2.124945 | 0.0002671533
30 | Slag | 930-800 | TIM30-806_1000B | 4285-16 | FIERCE | 17.8894 | 0.001113442 | 15.62389 | 0.001297816 | 38.02403 | 0.004339703 | 0.8733603 | 2.651167e-05 | 2.125486 | 0.000129454
30 | Slag | 1150-930 | TIM30-901_552A | 4284-16 | FIERCE | 17.98179 | 0.001196628 | 15.65918 | 0.001319825 | 38.16424 | 0.003835671 | 0.8708391 | 2.418208e-05 | 2.122386 | 0.0001027024
34 | Copper prill | 1030-930 | LIA001 | 3001-18 | FIERCE | 18.22314 | 0.001633509 | 15.65909 | 0.001576234 | 38.33892 | 0.004418956 | 0.859298 | 2.368339e-05 | 2.103859 | 9.129959e-05
34 | Slag with visible prills | 1030-930 | LIA002 | 3002-18 | FIERCE | 17.97817 | 0.001869948 | 15.63514 | 0.001393775 | 38.11834 | 0.004122548 | 0.8696675 | 3.492371e-05 | 2.120237 | 0.0001278886
34 | Slag with visible prills | 1030-930 | LIA003 | 3003-18 | DBM | 17.89965 | <0.001 | 15.61868 | <0.001 | 38.02913 | 0.001517434 | 0.8726247 | <0.00001 | 2.124419 | 3.27397e-05 | DBM | -0.7121761 | ±0.01
34 | Slag with visible prills | 1030-930 | LIA005 | 3005-18 | FIERCE | 18.11875 | 0.002601911 | 15.63995 | 0.002633606 | 38.25154 | 0.007194113 | 0.8631835 | 3.101388e-05 | 2.111191 | 0.0001810835
34 | Slag with visible prills | 1030-930 | LIA006 | 3006-18 | FIERCE | 18.11491 | 0.002136398 | 15.63746 | 0.001858301 | 38.23164 | 0.00491476 | 0.8632354 | 3.302711e-05 | 2.110579 | 0.0001778557
34 | Copper prill | 1030-930 | LIA010 | 3010-18 | FIERCE | 18.06465 | 0.002415352 | 15.63433 | 0.002074731 | 38.20878 | 0.005594508 | 0.8654386 | 3.769488e-05 | 2.115053 | 0.0001325807
34 | Tuyere with visible prills | 1030-930 | LIA016 | 3016-18 | FIERCE | 18.14578 | 0.002976646 | 15.63621 | 0.002383351 | 38.25359 | 0.006318017 | 0.8616945 | 4.76585e-05 | 2.107921 | 0.0001651354
34 | Slag | 1030-930 | LIA019 | 3019-18 | FIERCE | 17.96702 | 0.001877253 | 15.62664 | 0.001941944 | 38.11395 | 0.005117041 | 0.8697405 | 3.622384e-05 | 2.121339 | 0.0001418102
34 | Copper prill | 1030-930 | LIA028 | 3028-18 | FIERCE | 18.11447 | 0.001251109 | 15.65735 | 0.00124639 | 38.24943 | 0.003638691 | 0.864355 | 2.382586e-05 | 2.111555 | 8.8006e-05
34 | Copper | 1030-930 | LIA033 | 3033-18 | FIERCE | 18.01389 | 0.00113461 | 15.64374 | 0.001322153 | 38.16423 | 0.00353144 | 0.8684523 | 2.183225e-05 | 2.118668 | 8.543838e-05
34 | Slag | 1030-930 | TIM34-129 | 4295-16 | FIERCE | 18.08055 | 0.001180484 | 15.66019 | 0.001180534 | 38.24256 | 0.00341649 | 0.8661285 | 2.13457e-05 | 2.115127 | 8.635834e-05
34 | Slag | 1030-930 | TIM34-132 | 4296-16 | FIERCE | 18.05923 | 0.0009275991 | 15.65834 | 0.001073504 | 38.22648 | 0.003294969 | 0.8670445 | 2.023714e-05 | 2.116721 | 9.982031e-05
34 | Slag | 1030-930 | TIM34-17-1CP | 4298-16 | FIERCE | 18.07314 | 0.007186861 | 15.71367 | 0.009032833 | 38.32597 | 0.01098436 | 0.8694528 | 0.002716946 | 2.120604 | 0.004288372
34 | Slag | 1030-930 | TIM34-18-1CP | 4297-16 | FIERCE | 17.96769 | 0.001193194 | 15.65608 | 0.001404291 | 38.14566 | 0.00464633 | 0.8713436 | 2.911811e-05 | 2.123039 | 0.0001309151
34 | Metal | 1030-930 | TIM34-410_5342 | 4280-16 | FIERCE | 17.89202 | 0.001034699 | 15.62633 | 0.001193117 | 38.04202 | 0.003367487 | 0.8733613 | 2.156846e-05 | 2.126183 | 9.017744e-05
34 | Arch. copper ore | 1030-930 | TIM34-510 | 4290-16 | FIERCE | 17.93589 | 0.001978222 | 15.62351 | 0.001886645 | 38.07982 | 0.004974866 | 0.8710735 | 2.097173e-05 | 2.123104 | 8.916262e-05 | DBM | -1.02 | ±0.01
34 | Arch. copper ore | 1030-930 | TIM34-517 | 4291-16 | FIERCE | 17.93651 | 0.001019454 | 15.63606 | 0.001013892 | 38.08765 | 0.002793128 | 0.8717465 | 1.586431e-05 | 2.123512 | 6.803611e-05 | DBM | -1.42 | ±0.01
34 | Arch. copper ore | 1030-930 | TIM34-521 | 4292-16 | FIERCE | 17.96507 | 0.001121327 | 15.62863 | 0.001395259 | 38.1134 | 0.004611579 | 0.8699591 | 2.519977e-05 | 2.121508 | 0.0001164942 | DBM | -0.72 | ±0.01
35 | Copper prill | 1200-1000 | LIA007 | 3007-18 | FIERCE | 18.21212 | 0.0007920823 | 15.67061 | 0.000708526 | 38.35777 | 0.002318033 | 0.8604544 | 1.58278e-05 | 2.106176 | 6.191136e-05
35 | Copper prill | 1200-1000 | LIA008 | 3008-18 | FIERCE | 18.06692 | 0.0008731635 | 15.63451 | 0.0008636873 | 38.18432 | 0.002503412 | 0.8653694 | 1.244579e-05 | 2.113484 | 5.621216e-05 | DBM | -1.245091 | ±0.01
35 | Copper prill | 1200-1000 | LIA011 | 3011-18 | FIERCE | 18.15324 | 0.00234781 | 15.63558 | 0.002426097 | 38.2552 | 0.006250653 | 0.8613394 | 3.501001e-05 | 2.10735 | 0.0001379136
35 | Copper prill | 1200-1000 | LIA022 | 3022-18 | FIERCE | 18.25634 | 0.0009679199 | 15.65264 | 0.001028057 | 38.37013 | 0.002996879 | 0.8573763 | 1.407123e-05 | 2.101733 | 6.429448e-05
35 | Copper prill | 1200-1000 | LIA027 | 3027-18 | FIERCE | 18.25583 | 0.0008449303 | 15.65214 | 0.0009108811 | 38.36972 | 0.002611089 | 0.8573788 | 1.690261e-05 | 2.101762 | 7.288457e-05
35 | Copper prill | 1200-1000 | LIA029 | 3029-18 | FIERCE | 18.47098 | 0.001144801 | 15.68087 | 0.0012344 | 38.59547 | 0.00340005 | 0.8489444 | 1.872854e-05 | 2.089524 | 9.077876e-05
35 | Copper prill | 1200-1000 | LIA030 | 3030-18 | FIERCE | 18.08815 | 0.001557101 | 15.6322 | 0.001597465 | 38.20057 | 0.00443402 | 0.8642455 | 4.331019e-05 | 2.111979 | 0.0001589421
35 | Copper prill | 1200-1000 | LIA031 | 3031-18 | FIERCE | 17.9941 | 0.0008295616 | 15.65764 | 0.0008978863 | 38.16809 | 0.002679224 | 0.8701512 | 1.580771e-05 | 2.121155 | 7.741726e-05
35 | Copper | 1200-1000 | LIA037 | 3037-18 | FIERCE | 18.12776 | 0.001153922 | 15.63523 | 0.001132733 | 38.23238 | 0.003387014 | 0.8625077 | 1.725251e-05 | 2.109062 | 7.17754e-05
35 | Copper | 1200-1000 | LIA038 | 3038-18 | FIERCE | 18.08426 | 0.00112138 | 15.6334 | 0.001263457 | 38.19689 | 0.003728475 | 0.8644729 | 2.50125e-05 | 2.112151 | 0.000103757
35 | Copper prill | 1200-1000 | LIA039 | 3039-18 | FIERCE | 18.15643 | 0.001503534 | 15.69275 | 0.001493289 | 38.35378 | 0.004544326 | 0.8642937 | 2.739121e-05 | 2.112382 | 0.0001018631
35 | Copper prill | 1200-1000 | TIM35-1241_13251 | 4286-16 | FIERCE | 18.07184 | 0.001944965 | 15.63419 | 0.002156864 | 38.21513 | 0.004918251 | 0.8651036 | 5.238009e-05 | 2.114552 | 0.0001012823

## Table 6
Location/site | Type/description | Date | Inv.-no. archeol. | Lab.-no. DBM | Chemistry | wt.% Cu | wt.% Ag | wt.% As | wt.% Bi | wt.% Co | wt.% Fe | wt.% Ni | wt.% P | wt.% Pb | wt.% S | wt.% Sb | wt.% Se | wt.% Sn | wt.% Te | wt.% Zn | wt.-% sum
Faynan 1 | Copper | Roman-Byzantine | JD-1/30 | 5381-21 | DBM | 85.2 | 0.00998072 | 0.08017473 | 0.00040557 | 0.30446156 | 1.31743847 | 0.17334451 | 0.0278635 | 9.91100766 | 0.21014025 | 0.00142955 | 0.001 | 0.00117839 | 0.00012302 | 0.27677914 | 97.51532707
Faynan 5 | Copper | EIA | JD-1/53a | 3482-19 | DBM | 95.79975 | 0.02483011 | 0.09162124 | 0.00019079 | 0.17186633 | 1.7705036 | 0.09359532 | 0.08485981 | 0.99100639 | 0.30951389 | 0.00365615 | 0.0006 | 0.00237301 | 0.00044974 | 0.15612001 | 99.50093
Faynan 5 | Copper | EIA | JD-1/53d | 3485-19 | DBM | 65.17950712 | 0.00138892 | 0.09563548 | 0.00034173 | 0.07330118 | 5.19990207 | 0.04502048 | 0.34799574 | 5.99250264 | 0.7446392 | 0.0040173 | 0.0006 | 0.00285873 | 0.00041951 | 0.1335294 | 77.8216595
Faynan 5 | Copper | EIA | JD-1/53e | 3486-19 | DBM | 58.84945 | 0.01738616 | 0.11704116 | 0.00040194 | 0.31415546 | 6.73321886 | 0.15097919 | 0.63297081 | 10.12959078 | 1.52208356 | 0.00410111 | 0.0006 | 0.00238815 | 0.00061349 | 0.49480297 | 78.96978
Faynan 5 | Copper | EIA | JD-1/54a | 3487-19a | DBM | 91.26669 | 0.00097026 | 0.15606581 | 0.00032115 | 0.04380718 | 1.82591377 | 0.05978336 | 0.42834889 | 4.86436148 | 0.11079372 | 0.00344907 | 0.00092984 | 0.00186276 | 0.00117674 | 0.32087514 | 99.08535
KeN | Copper | EIA | JD-2/22f | 3469-19 | DBM | 66.97963 | 0.00083818 | 0.14127758 | 0.00048317 | 0.03368571 | 3.4614637 | 0.06010774 | 0.60843716 | 5.50331174 | 0.40623922 | 0.00536071 | 0.0006 | 0.0028852 | 0.00076487 | 0.19527444 | 77.40036
KeN | Copper | EIA | JD-2/23b | 3471-19 | DBM | 84.85661 | 0.00243933 | 0.13778309 | 0.00034523 | 0.08395966 | 5.79350647 | 0.08034363 | 0.82624678 | 1.72064557 | 0.27611817 | 0.0050374 | 0.0006 | 0.00236397 | 0.00048042 | 0.27164883 | 94.05813
KeN | Copper | EIA | JD-2/23e | 3474-19 | DBM | 67.1729 | 0.00018981 | 0.01863303 | 8.901e-05 | 0.06074192 | 0.16870965 | 0.06179857 | 0.02951381 | 0.11915994 | 0.22629274 | 0.00398843 | 0.0006 | 0.00245354 | 0.00064788 | 0.08950457 | 67.95523
KeN | Copper | EIA | JD-2/23f | 3475-19 | DBM | 43.49891 | 0.00213899 | 0.30128794 | 0.00055788 | 0.47247252 | 23.59882213 | 0.28612299 | 2.28886781 | 4.90607194 | 0.94278653 | 0.00609075 | 0.0006 | 0.00562623 | 0.0006714 | 0.50987108 | 76.8209
KeN | Copper | EIA | JD-2/23h | 3477-19 | DBM | 59.0374 | 0.00035534 | 0.0482521 | 0.00040306 | 0.1601789 | 1.57423947 | 0.11983467 | 0.1397891 | 2.38683721 | 1.12456085 | 0.0039117 | 0.00173023 | 0.00218197 | 0.00201747 | 0.32078034 | 64.92247
KeN | Copper | EIA | JD-2/27d | 3480-19 | DBM | 87.82617844 | 0.00083251 | 0.2204529 | 0.0005176 | 0.07525531 | 2.01949919 | 0.04228043 | 0.39025725 | 7.6552771 | 0.07776289 | 0.0043885 | 0.0006 | 0.00246135 | 0.00070556 | 0.05260028 | 98.36906931
KeN | Copper | EIA | JD-2/27d_II | 5388-21 | DBM | 88.61457 | 0.00158083 | 0.21401385 | 0.00044493 | 0.08885517 | 2.31217791 | 0.05044775 | 0.43520792 | 6.47918816 | 0.08473037 | 0.00187932 | 0.001 | 0.00092783 | 0.00017405 | 0.06892969 | 98.35412
KeN | Copper | EIA | JD-2/27e | 5395-21 | DBM | 86.34284919 | 0.0115745 | 0.08571303 | 0.00035422 | 0.06809093 | 1.88410196 | 0.0438286 | 0.43219059 | 7.30364375 | 0.05968264 | 0.00200566 | 0.001 | 0.00152369 | 0.00162426 | 0.09544734 | 96.33363036
KeN | Copper | EIA | JD-2/27f | 3481-19 | DBM | 93.74035 | 0.00108328 | 0.08944113 | 0.00024358 | 0.08579909 | 2.885858 | 0.11439437 | 0.42855724 | 1.15089173 | 0.06566624 | 0.00399254 | 0.0006 | 0.00200272 | 0.00051634 | 0.16839964 | 98.7378
KeJ | Copper | Iron I | JD-11/3a | 3462-19 | DBM | 58.17504 | 0.0003155 | 0.04467769 | 0.0004395 | 0.07605736 | 3.40262752 | 0.02965664 | 0.21392631 | 0.56737199 | 0.55759438 | 0.00656372 | 0.00146998 | 0.00309105 | 0.0022868 | 0.2065309 | 63.28765
KeJ | Copper | Iron I | JD-11/3b | 3463-19 | DBM | 92.76078 | 0.00030142 | 0.09591004 | 0.00022408 | 0.1336808 | 2.53640477 | 0.03755939 | 0.24011509 | 0.99279924 | 0.33076708 | 0.00453796 | 0.0006 | 0.00352022 | 0.00078684 | 0.09988466 | 97.23787
ReN | Copper | EBA II-III | JD-5/11e | 5389-21 | DBM | 95.2 | 0.00303203 | 0.04255524 | 0.00058695 | 0.00292024 | 0.12815927 | 0.04428947 | 0.11635008 | 1.07889177 | 0.11635008 | 0.00116127 | 0.001 | 0.00258964 | 0.00030863 | 0.0244275 | 96.76262217
ReN | Copper | EBA II-III | JD-5/11a | 5392-21 | DBM | 95 | 0.00469387 | 0.06157489 | 0.00070417 | 0.00077919 | 0.00259332 | 0.03299481 | 0.10237473 | 0.32759495 | 0.10237473 | 0.00167226 | 0.001 | 0.00029071 | 0.00026115 | 0.00371145 | 95.64262023
ReN | Copper | EBA II-III | JD-5/11b | 5390-21 | DBM | 97.3 | 0.00469863 | 0.06158979 | 0.00082774 | 0.00056975 | 0.00214611 | 0.03327344 | 0.19482147 | 0.28548234 | 0.19482147 | 0.00134103 | 0.001 | 0.00036529 | 0.00093704 | 0.00963869 | 98.09151279
ReN | Copper | EBA II-III | JD-5/11d | 5393-21 | DBM | 98 | 0.00242284 | 0.03987557 | 0.00095933 | 0.00033484 | 0.01553206 | 0.020399 | 0.29838817 | 0.0592039 | 0.29838817 | 0.0013679 | 0.001 | 0.00049196 | 0.00042354 | 0.00900622 | 98.7477935
ReN | Copper | EBA II-III | JD-5/11f | 5394-21 | DBM | 97.4 | 0.00939845 | 0.05796761 | 0.00022998 | 0.07480286 | 1.2937192 | 0.05029685 | 0.32560751 | 0.41821093 | 0.32560751 | 0.00225952 | 0.001 | 0.00071413 | 0.00067484 | 0.01977679 | 99.98026618
Faynan 9 | Copper | EBA II-III | JD-23/30a | 5382-21 | DBM | 95.7 | 0.00279048 | 0.03752462 | 0.00183808 | 0.00040597 | 0.02456031 | 0.0430691 | 0.00999192 | 1.43745484 | 0.09432925 | 0.00103403 | 0.001 | 0.00085713 | 0.00013741 | 0.00665294 | 97.36164608
Faynan 9 | Copper | EBA II-III | JD-23/30b | 5386-21 | DBM | 96.3 | 0.00142852 | 0.02258438 | 0.00223997 | 0.00195846 | 0.03208303 | 0.01480653 | 0.01730241 | 0.64040761 | 0.16249941 | 0.0007212 | 0.001 | 0.00017496 | 0.00059389 | 0.01138361 | 97.20918398
Faynan 9 | Copper | EBA II-III | JD-23/30d | 5391-21 | DBM | 96.4 | 0.00166468 | 0.02171009 | 0.00037905 | 0.00131392 | 0.01488615 | 0.02509442 | 0.00367917 | 0.8410408 | 0.23265827 | 0.00095985 | 0.001 | 0.00036109 | 0.00020034 | 0.00995215 | 97.55489998
Faynan 9 | Copper | EBA II-III | JD-23/30f | 5387-21 | DBM | 96.2 | 0.00434332 | 0.04969128 | 0.00059968 | 0.00063367 | 0.00059671 | 0.04366519 | 0.00349138 | 1.78445719 | 0.49994122 | 0.00129143 | 0.001 | 0.00046744 | 0.00121171 | 0.00755643 | 98.59894665
Faynan 9 | Copper | EBA II-III | JD-23/30h | 5384-21 | DBM | 96.2 | 0.00185476 | 0.00832869 | 0.00015638 | 0.00043178 | 0.03527314 | 0.00461576 | 0.00865556 | 0.15891831 | 0.09077182 | 0.00062275 | 0.001 | 7.987e-05 | 0.00024365 | 0.00733542 | 96.51828789
BeH, Locus 9 (1993) | Copper chunk | EBA II-III or rather EIA I | JD-31/22e | 5383-21 | DBM | 96.51084 | 0.00083266 | 0.05965181 | 0.00015317 | 0.01416296 | 0.54589101 | 0.03961658 | 0.00768216 | 0.33479805 | 0.14625818 | 0.00078798 | 0.001 | 0.00027614 | 0.00017901 | 0.02121169 | 97.68334
BeH, Locus 9 (1993) | Copper chunk | EBA II-III or rather EIA I | JD-31/22f | 5385-21 | DBM | 92.63646 | 0.00104527 | 0.0719136 | 6.668e-05 | 0.13412708 | 3.20333172 | 0.05601724 | 0.32408075 | 0.74709221 | 0.30672406 | 0.00090457 | 0.001 | 0.00085312 | 0.00033163 | 0.23556432 | 97.71951
BeH, Locus 9 (1993) | Copper chunk | EBA II-III or rather EIA I | JD-31/22n | 5380-21 | DBM | 85.31824 | 0.02366137 | 0.058977 | 0.0001709 | 0.03339719 | 11.71611678 | 0.04091585 | 0.02718701 | 0.20544292 | 0.40907268 | 0.00616345 | 0.00993296 | 0.00041097 | 0.00010468 | 0.0682855 | 97.91808
BeH, Locus 9 (1993) | Copper chunk | EBA II-III or rather EIA I | JD-31/22p | 5563-20 | DBM | 86.15932017 | 0.00345753 | 0.05790371 | 0.00136776 | 0.0934617 | 2.56832802 | 0.07160743 | 0.09788368 | 3.88651305 | 0.46094479 | 0.0032534 | 0.0006 | 0.00192078 | 0.00242906 | 0.13138921 | 93.54038029
BeH, Locus 9 (1993) | Copper chunk | EBA II-III or rather EIA I | JD-31/22q | 5564-20 | DBM | 90.66182532 | 0.00151951 | 0.06355919 | 0.0004301 | 0.10271373 | 2.59840574 | 0.06783412 | 0.03732386 | 1.84295127 | 0.27852674 | 0.00268 | 0.00698359 | 0.00182011 | 0.00138239 | 0.12362305 | 95.79157872
BeH, Locus 9 (1993) | Copper chunk | EBA II-III or rather EIA I | JD-31/22r | 5565-20 | DBM | 90.97062726 | 0.00285302 | 0.07910823 | 0.00033029 | 0.07598424 | 3.53882858 | 0.09785782 | 0.01362597 | 1.78301972 | 0.25369041 | 0.00252052 | 0.00022089 | 0.00147253 | 0.00096836 | 0.15854102 | 96.97964886
BeH, Locus 9 (1993) | Copper chunk | EBA II-III or rather EIA I | JD-31/22s | 5566-20 | DBM | 74.90529565 | 0.00315452 | 0.06604519 | 0.00053117 | 0.08274643 | 2.22441794 | 0.05730846 | 0.02550858 | 7.90294258 | 0.31310768 | 0.00238073 | 0.0009332 | 0.00173776 | 0.00085862 | 0.10972436 | 85.69669287
BeH, Locus 9 (1993) | Copper chunk | EBA II-III or rather EIA I | JD-31/22t | 5567-20 | DBM | 70.34467945 | 0.00200002 | 0.0512447 | 0.00081263 | 0.03550082 | 6.13991238 | 0.03213113 | 0.07067056 | 2.92085768 | 0.29373122 | 0.00199957 | 0.00120634 | 0.01375375 | 0.00074039 | 0.14131585 | 80.05055649
BeH, Locus 9 (1993) | Copper chunk | EBA II-III or rather EIA I | JD-31/22u | 5568-20 | DBM | 90.08408455 | 0.00219653 | 0.08530037 | 0.00020168 | 0.04333817 | 3.62082438 | 0.06405601 | 0.33247117 | 2.97511684 | 0.18201129 | 0.0022975 | 0.00022264 | 0.00431713 | 0.00061658 | 0.14198393 | 97.53903877
BeH, Locus 9 (1993) | Copper chunk | EBA II-III or rather EIA I | JD-31/22v | 5569-20 | DBM | 95.33129339 | 0.00095594 | 0.04404279 | 0.00065154 | 0.00269504 | 0.01960536 | 0.02809056 | 0.00537459 | 1.72249728 | 0.22726704 | 0.00178902 | 0.00208385 | 0.00168476 | 0.00057153 | 0.00820405 | 97.39680674
BeH, Locus 9 (1993) | Copper chunk | EBA II-III or rather EIA I | JD-31/22w | 5570-20 | DBM | 92.50767995 | 0.00031634 | 0.04912876 | 6.88e-05 | 0.05933987 | 2.67719536 | 0.03945312 | 0.12681319 | 0.39110718 | 0.20749743 | 0.00158652 | 0.0006 | 0.00194552 | 0.00054691 | 0.14946281 | 96.21274176
BeH, Locus 9 (1993) | Copper chunk | EBA II-III or rather EIA I | JD-31/22x | 5571-20 | DBM | 96.68475858 | 0.00105426 | 0.05710234 | 0.00063815 | 0.02682189 | 1.07252545 | 0.04317921 | 0.05567717 | 1.53097529 | 0.30277644 | 0.00164412 | 0.0006 | 0.00264871 | 0.00048528 | 0.0652225 | 99.84610939
BeH, Locus 9 (1993) | Copper chunk | EBA II-III or rather EIA I | JD-31/22y | 5572-20 | DBM | 85.72932022 | 0.01915518 | 0.07073472 | 0.00110509 | 0.07427546 | 3.57976898 | 0.04082578 | 0.01571762 | 3.4242985 | 0.47724454 | 0.00212078 | 0.00042025 | 0.00513743 | 0.00050707 | 0.06049065 | 93.50112227
BeH, Locus 9 (1993) | Copper chunk | EBA II-III or rather EIA I | JD-31/22z | 5573-20 | DBM | 87.25557129 | 0.00187692 | 0.06414678 | 0.00050805 | 0.05604523 | 2.92529718 | 0.04770102 | 0.00970566 | 2.27161052 | 0.49444857 | 0.00173089 | 0.00104216 | 0.00166184 | 0.00183379 | 0.11800003 | 93.25117993
BeH, Locus 9 (1993) | Copper chunk | EBA II-III or rather EIA I | JD-31/22aa | 5574-20 | DBM | 99.02337062 | 0.00041111 | 0.01764576 | 0.00014022 | 0.02906561 | 0.24423837 | 0.03966134 | 0.00779714 | 0.27808976 | 0.48531494 | 0.00147688 | 0.00274417 | 0.00124096 | 0.00103865 | 0.02712181 | 100.1594
BeH, Locus 9 (1993) | Copper chunk | EBA II-III or rather EIA I | JD-31/22ab | 5575-20 | DBM | 92.16589586 | 0.00249931 | 0.07784014 | 0.00111277 | 0.03818903 | 2.72292475 | 0.05980768 | 0.00584057 | 2.26002652 | 0.81244255 | 0.00197687 | 0.00082984 | 0.00161909 | 0.00079898 | 0.09989905 | 98.25170301
BeH, Locus 9 (1993) | Copper chunk | EBA II-III or rather EIA I | JD-31/22ac | 5576-20 | DBM | 85.68535731 | 0.00160886 | 0.0397167 | 0.00048946 | 0.02830803 | 1.11767998 | 0.04705245 | 0.01392845 | 1.8566594 | 0.36372079 | 0.00178121 | 0.00034893 | 0.01659482 | 0.00075695 | 0.05561528 | 89.22961862
BeH, Locus 9 (1993) | Copper chunk | EBA II-III or rather EIA I | JD-31/22ad | 5577-20 | DBM | 91.55209316 | 0.00532752 | 0.03632373 | 8.86e-05 | 0.07750644 | 2.31469515 | 0.03192478 | 0.25459802 | 0.37331031 | 0.22053223 | 0.0016655 | 0.0012955 | 0.00376261 | 0.00059606 | 0.1078258 | 94.98154541
BeH, Locus 9 (1993) | Copper chunk | EBA II-III or rather EIA I | JD-31/22ae | 5578-20 | DBM | 93.46663899 | 0.00039425 | 0.1351133 | 0.00011676 | 0.0618962 | 2.51266289 | 0.06085009 | 0.0051692 | 0.33467831 | 0.55200953 | 0.00165335 | 0.00052255 | 0.00175275 | 0.00051057 | 0.05113054 | 97.18509928
BeH, Locus 9 (1993) | Copper chunk | EBA II-III or rather EIA I | JD-31/22af | 5579-20 | DBM | 90.49256424 | 0.00029879 | 0.06400156 | 0.00011051 | 0.23239488 | 2.39901446 | 0.08523756 | 1.58265157 | 1.50450963 | 0.06977427 | 0.0016815 | 0.00032821 | 0.01227184 | 0.0006499 | 0.15876065 | 96.60424957
BeH, Locus 9 (1993) | Copper chunk | EBA II-III or rather EIA I | JD-31/22ag | 5580-20 | DBM | 92.71836294 | 0.00055954 | 0.01557917 | 0.00171588 | 0.01348684 | 0.79325866 | 0.02070642 | 0.02645939 | 0.35385758 | 0.2135599 | 0.00140144 | 0.00169169 | 0.00398203 | 0.00059175 | 0.13425291 | 94.29946614
BeH, Locus 9 (1993) | Copper chunk | EBA II-III or rather EIA I | JD-31/22ah | 5581-20 | DBM | 92.47651095 | 0.00049495 | 0.03637183 | 0.00012264 | 0.03681979 | 0.12794351 | 0.02691787 | 0.00606712 | 0.31827892 | 0.66602433 | 0.00152202 | 0.00173365 | 0.00217776 | 0.00070074 | 0.04352534 | 93.74521142
BeH, Locus 9 (1993) | Copper chunk | EBA II-III or rather EIA I | JD-31/22ai | 5582-20 | DBM | 90.27870454 | 0.04362048 | 0.02800898 | 0.00016636 | 0.10150925 | 1.82360742 | 0.01983647 | 0.0234188 | 2.94192819 | 0.31561628 | 0.00135562 | 0.0022189 | 0.00164564 | 0.00049308 | 0.09310649 | 95.6752365

## Table 7
Location/site | Type/description | Estimated date (BC) | Inv.-no. CTV | Lab.-no. DBM | Chemistry | wt.% Cu | wt.% Ag | wt.% As | wt.% Bi | wt.% Co | wt.% Fe | wt.% Ni | wt.% P | wt.% Pb | wt.% S | wt.% Sb | wt.% Se | wt.% Sn | wt.% Te | wt.% Zn | wt.-% sum
15 | Copper chunk | 1100-1000 | LIA017 | 3017-18 | DBM | 83.83012 | 0.005 | 0.025 | 0.0001 | 0.005 | 1.441407 | 0.0070128 | 0.021 | 0.093 | 0.19 | 0.0055 | 0.0045 | 0.0002 | 0.0005 | 0.049 | 85.67734
15 | Copper | 1100-1000 | LIA034 | 3034-18 | DBM | 92.01396 | 0.058 | 0.038 | 0.00146215 | 0.003 | 1.837136 | 0.0065 | 0.00203017 | 0.73 | 0.38 | 0.00451421 | 0.002 | 0.009 | 0.0005 | 0.019 | 95.1051
15 | Copper | 1100-1000 | LIA035 | 3035-18 | DBM | 93.70627 | 0.022 | 0.067 | 0.00046316 | 0.018 | 2.585261 | 0.019 | 0.0085 | 0.35 | 0.17 | 0.018 | 0.011 | 0.087 | 0.0015 | 0.081 | 97.14499
15 | Copper | 1100-1000 | LIA036 | 3036-18 | DBM | 93.74709 | 0.046 | 0.05901949 | 0.00019415 | 0.01601462 | 1.463144 | 0.023 | 0.0075 | 0.17 | 0.27 | 0.01 | 0.0075 | 0.0015 | 0.0005 | 0.04496233 | 95.86642
15 | Metal | 1100-1000 | TIM15-308_1085 | 4279-16 | DBM | 68.64486015 | 0.0025 | 0.019 | 0.00025094 | 0.004 | 0.60514138 | 0.005 | 0.012 | 0.065 | 0.37 | 0.00299034 | 0.004 | 0.0055 | 0.001 | 0.04096999 | 69.7822128
15 | Metal | 1100-1000 | TIM15-308_1105 | 4282-16 | DBM | 76.32162473 | 0.04 | 0.051 | 0.00038349 | 0.01396792 | 1.1259959 | 0.02 | 0.008 | 0.14 | 0.35 | 0.00595284 | 0.0055 | 0.0045 | 0.001 | 0.037 | 78.12492488
15 | Metal | 1100-1000 | TIM15-901_11011 | 4277-16 | DBM | 79.5737098 | 0.016 | 0.049 | 0.00026743 | 0.02 | 2.82097396 | 0.017 | 0.013 | 0.29 | 0.28 | 0.0095 | 0.00650037 | 0.0035 | 0.001 | 0.064 | 83.16445156
34 | Copper prill | 1030-930 | LIA001 | 3001-18 | DBM | 87.85 | 0.0045 | 0.051 | 0.00035062 | 0.008 | 5.03 | 0.036 | 0.013 | 0.076 | 0.17 | 0.008 | 0.008 | 0.00039288 | 0.00094472 | 0.084 | 93.34018822
34 | Slag with visible prills | 1030-930 | LIA003 | 3003-18 | DBM | 95 | 0.0263 | 0.0156 | 0.00014 | 0.0032 | 2.2568 | 0.0035 | 0.00069 | 0.7282 | 0.0367 | 0.0031 | 0.001 | 0.008 | 0.00044 | 0.0237 | 98.10737
34 | Copper prill | 1030-930 | LIA010 | 3010-18 | DBM | 10.07324 | 0.0055 | 0.036 | 0.0001 | 0.018 | 22.07282 | 0.012 | 0.25 | 0.057 | 0.13 | 0.0035 | 0.0075 | 0.0002 | 0.0005 | 0.11 | 32.77636
34 | Copper prill | 1030-930 | LIA028 | 3028-18 | DBM | 57.18771 | 0.0006691 | 0.036 | 0.00017421 | 0.034 | 14.43684 | 0.037 | 0.2 | 0.1 | 0.13 | 0.0044983 | 0.0015 | 0.0003089 | 0.00085668 | 0.038 | 72.20756
34 | Copper | 1030-930 | LIA033 | 3033-18 | DBM | 78.31655 | 0.032 | 0.052 | 0.00021863 | 0.00954024 | 2.523525 | 0.018 | 0.037 | 0.086 | 0.16 | 0.006 | 0.00450258 | 0.047 | 0.0005 | 0.014 | 81.30684
34 | Metal | 1030-930 | TIM34-410_5342 | 4280-16 | DBM | 86.06669429 | 0.092 | 0.029 | 0.0015 | 0.003 | 1.36479459 | 0.0055 | 0.009 | 0.57750692 | 0.55 | 0.00250659 | 0.00154139 | 0.005 | 0.001 | 0.018 | 88.72704378
35 | Copper prill | 1200-1000 | LIA007 | 3007-18 | DBM | 41.38028 | 0.0015 | 0.036 | 0.00010296 | 0.034 | 17.33 | 0.026 | 0.2 | 0.25 | 0.52 | 0.0075 | 0.00353435 | 0.00031443 | 0.0005 | 0.091 | 59.88073
35 | Copper prill | 1200-1000 | LIA008 | 3008-18 | DBM | 92.66426 | 0.077 | 0.18 | 0.0001 | 0.014 | 4.598434 | 0.038 | 0.016 | 0.58 | 0.58 | 0.037 | 0.019 | 0.00335824 | 0.0005 | 0.23 | 99.03765
35 | Copper prill | 1200-1000 | LIA022 | 3022-18 | DBM | 73.91713 | 0.01 | 0.05604136 | 0.0001 | 0.02198176 | 7.444669 | 0.023 | 0.005 | 0.37 | 0.072 | 0.0085 | 0.002 | 0.0003 | 0.0005 | 0.12 | 82.05122
35 | Copper prill | 1200-1000 | LIA027 | 3027-18 | DBM | 74.17698 | 0.00745452 | 0.05 | 0.0001 | 0.017 | 6.033964 | 0.0199838 | 0.00602061 | 0.29 | 0.054 | 0.008 | 0.002 | 0.0002 | 0.0005 | 0.11 | 80.7762
35 | Copper prill | 1200-1000 | LIA029 | 3029-18 | DBM | 70.13654 | 0.0025 | 0.084 | 0.0001 | 0.024 | 7.517857 | 0.05298399 | 0.096 | 0.15 | 0.084 | 0.017 | 0.0085 | 0.00020862 | 0.0005 | 0.17 | 78.34419
35 | Copper prill | 1200-1000 | LIA030 | 3030-18 | DBM | 38.35916 | 0.008 | 0.0035 | 0.0001 | 0.005 | 0.041 | 0.00400893 | 0.014 | 0.023 | 0.36 | 0.001 | 0.002 | 0.0002 | 0.0005 | 0.25 | 39.07147
35 | Copper prill | 1200-1000 | LIA031 | 3031-18 | DBM | 16.11218 | 0.000279268 | 0.027 | 0.0001260336 | 0.0015 | 2.369707 | 0.0035 | 0.068 | 0.11 | 0.063 | 0.003 | 0.001 | 0.0002 | 0.0005 | 0.036 | 18.79599
35 | Copper | 1200-1000 | LIA037 | 3037-18 | DBM | 56.10155 | 0.00060906 | 0.08997158 | 0.0001 | 0.0095 | 0.8827916 | 0.014 | 0.00401625 | 0.16 | 0.29 | 0.016 | 0.007 | 0.0009729 | 0.0005 | 0.021 | 57.59801
35 | Copper | 1200-1000 | LIA038 | 3038-18 | DBM | 74.82996 | 0.0025 | 0.07002303 | 0.00011407 | 0.016 | 1.80837 | 0.023 | 0.015 | 0.23 | 0.12 | 0.0085 | 0.005 | 0.00080385 | 0.0005 | 0.05 | 77.17977
35 | Copper prill | 1200-1000 | LIA039 | 3039-18 | DBM | 61.30308 | 0.001 | 0.074 | 0.000158819778 | 0.026 | 13.71039 | 0.026 | 0.064 | 0.11 | 0.21 | 0.011 | 0.0095 | 0.013 | 0.0005 | 0.025 | 75.58363